## 400-800 6（原件）
波长（nm） | 反射率（%） | 反射率（%） | 反射率（%） | 反射率（%） | 反射率（%） | 反射率（%） | 反射率（%） | 反射率（%） | 反射率（%） | 平均值
Wavelength(nm) | Reflectance (%) | Reflectance (%) | Reflectance (%) | Reflectance (%) | Reflectance (%) | Reflectance (%) | Reflectance (%) | Reflectance (%) | Reflectance (%) | AVG
250 | 8.41027 | 8.24427 | 8.67627 | 8.46647 | 8.35407 | 8.56567 | 8.25487 | 8.69267 | 7.92787 | 8.399159
255 | 8.108217 | 7.942217 | 8.374217 | 8.164417 | 8.052017 | 8.263617 | 7.952817 | 8.390617 | 7.625817 | 8.097106
260 | 7.85478 | 7.68878 | 8.12078 | 7.91098 | 7.79858 | 8.01018 | 7.69938 | 8.13718 | 7.37238 | 7.843669
265 | 8.046135 | 7.880135 | 8.312135 | 8.102335 | 7.989935 | 8.201535 | 7.890735 | 8.328535 | 7.563735 | 8.035024
270 | 7.892015 | 7.726015 | 8.158015 | 7.948215 | 7.835815 | 8.047415 | 7.736615 | 8.174415 | 7.409615 | 7.880904
275 | 8.045316 | 7.879316 | 8.311316 | 8.101516 | 7.989116 | 8.200716 | 7.889916 | 8.327716 | 7.562916 | 8.034205
280 | 7.677394 | 7.511394 | 7.943394 | 7.733594 | 7.621194 | 7.832794 | 7.521994 | 7.959794 | 7.194994 | 7.666283
285 | 7.624486 | 7.458486 | 7.890486 | 7.680686 | 7.568286 | 7.779886 | 7.469086 | 7.906886 | 7.142086 | 7.613375
290 | 7.838929 | 7.672929 | 8.104929 | 7.895129 | 7.782729 | 7.994329 | 7.683529 | 8.121329 | 7.356529 | 7.827818
295 | 7.574837 | 7.408837 | 7.840837 | 7.631037 | 7.518637 | 7.730237 | 7.419437 | 7.857237 | 7.092437 | 7.563726
300 | 7.48396 | 7.31796 | 7.74996 | 7.54016 | 7.42776 | 7.63936 | 7.32856 | 7.76636 | 7.00156 | 7.472849
305 | 7.494113 | 7.328113 | 7.760113 | 7.550313 | 7.437913 | 7.649513 | 7.338713 | 7.776513 | 7.011713 | 7.483002
310 | 7.404154 | 7.238154 | 7.670154 | 7.460354 | 7.347954 | 7.559554 | 7.248754 | 7.686554 | 6.921754 | 7.393043
315 | 7.255833 | 7.089833 | 7.521833 | 7.312033 | 7.199633 | 7.411233 | 7.100433 | 7.538233 | 6.773433 | 7.244722
320 | 7.162467 | 6.996467 | 7.428467 | 7.218667 | 7.106267 | 7.317867 | 7.007067 | 7.444867 | 6.680067 | 7.151356
325 | 7.092311 | 6.926311 | 7.358311 | 7.148511 | 7.036111 | 7.247711 | 6.936911 | 7.374711 | 6.609911 | 7.0812
330 | 7.097811 | 6.931811 | 7.363811 | 7.154011 | 7.041611 | 7.253211 | 6.942411 | 7.380211 | 6.615411 | 7.0867
335 | 7.132207 | 6.966207 | 7.398207 | 7.188407 | 7.076007 | 7.287607 | 6.976807 | 7.414607 | 6.649807 | 7.121096
340 | 7.117252 | 6.951252 | 7.383252 | 7.173452 | 7.061052 | 7.272652 | 6.961852 | 7.399652 | 6.634852 | 7.106141
345 | 7.177645 | 7.011645 | 7.443645 | 7.233845 | 7.121445 | 7.333045 | 7.022245 | 7.460045 | 6.695245 | 7.166534
350 | 7.080768 | 6.914768 | 7.346768 | 7.136968 | 7.024568 | 7.236168 | 6.925368 | 7.363168 | 6.598368 | 7.069657
355 | 7.111909 | 6.945909 | 7.377909 | 7.168109 | 7.055709 | 7.267309 | 6.956509 | 7.394309 | 6.629509 | 7.100798
360 | 7.086363 | 6.920363 | 7.352363 | 7.142563 | 7.030163 | 7.241763 | 6.930963 | 7.368763 | 6.603963 | 7.075252
365 | 6.893161 | 6.727161 | 7.159161 | 6.949361 | 6.836961 | 7.048561 | 6.737761 | 7.175561 | 6.410761 | 6.88205
370 | 6.847883 | 6.681883 | 7.113883 | 6.904083 | 6.791683 | 7.003283 | 6.692483 | 7.130283 | 6.365483 | 6.836772
375 | 6.795389 | 6.629389 | 7.061389 | 6.851589 | 6.739189 | 6.950789 | 6.639989 | 7.077789 | 6.312989 | 6.784278
380 | 6.852248 | 6.686248 | 7.118248 | 6.908448 | 6.796048 | 7.007648 | 6.696848 | 7.134648 | 6.369848 | 6.841137
385 | 6.953151 | 6.787151 | 7.219151 | 7.009351 | 6.896951 | 7.108551 | 6.797751 | 7.235551 | 6.470751 | 6.94204
390 | 6.856299 | 6.690299 | 7.122299 | 6.912499 | 6.800099 | 7.011699 | 6.700899 | 7.138699 | 6.373899 | 6.845188
395 | 6.948529 | 6.782529 | 7.214529 | 7.004729 | 6.892329 | 7.103929 | 6.793129 | 7.230929 | 6.466129 | 6.937418
400 | 6.846008 | 6.558133 | 7.020391 | 6.86958 | 6.659586 | 6.815767 | 6.693868 | 7.129824 | 6.255352 | 6.760945
405 | 6.900648 | 6.892515 | 6.923071 | 6.756279 | 7.196725 | 7.187701 | 6.76825 | 6.988992 | 6.785807 | 6.933332
410 | 6.511033 | 6.49486 | 6.756722 | 6.542865 | 6.989895 | 6.589923 | 6.618075 | 6.87079 | 6.430046 | 6.644912
415 | 6.87635 | 6.875183 | 6.858902 | 6.767977 | 7.02836 | 6.608485 | 6.48005 | 7.136564 | 6.451008 | 6.786987
420 | 7.141128 | 6.845368 | 6.701107 | 6.54123 | 6.396465 | 6.513975 | 6.393247 | 6.528011 | 6.422819 | 6.609261
425 | 7.020022 | 6.940676 | 6.960799 | 7.224868 | 6.940189 | 6.664775 | 6.593795 | 6.846894 | 6.641421 | 6.870382
430 | 6.827415 | 6.798373 | 6.724993 | 6.685048 | 6.77251 | 6.475247 | 6.699018 | 6.889799 | 6.632689 | 6.722788
435 | 6.605507 | 6.559382 | 6.514503 | 6.473428 | 6.465881 | 6.585076 | 6.368535 | 6.651487 | 6.515731 | 6.526614
440 | 6.272135 | 6.3192 | 6.58287 | 6.482802 | 6.629087 | 6.212655 | 6.196137 | 6.325723 | 6.160067 | 6.353408
445 | 6.516196 | 6.543836 | 6.517106 | 6.496176 | 6.470466 | 6.433806 | 6.295551 | 6.574919 | 6.255624 | 6.455964
450 | 6.405335 | 6.632357 | 6.616458 | 6.486232 | 6.63118 | 6.658347 | 6.582657 | 6.606617 | 6.548361 | 6.574172
455 | 6.3484 | 6.552874 | 6.522284 | 6.497868 | 6.489137 | 6.509601 | 6.486761 | 6.587079 | 6.358865 | 6.483652
460 | 6.299139 | 6.485127 | 6.532768 | 6.480384 | 6.465346 | 6.575424 | 6.454186 | 6.569773 | 6.376249 | 6.470933
465 | 6.364201 | 6.435467 | 6.474059 | 6.460935 | 6.466954 | 6.406858 | 6.335584 | 6.450868 | 6.326171 | 6.413455
470 | 6.592513 | 6.484657 | 6.555527 | 6.511413 | 6.429623 | 6.415 | 6.434123 | 6.560015 | 6.418054 | 6.488992
475 | 6.493678 | 6.489833 | 6.503654 | 6.412312 | 6.412287 | 6.47375 | 6.489228 | 6.467866 | 6.408819 | 6.46127
480 | 6.375838 | 6.367559 | 6.39332 | 6.403262 | 6.365059 | 6.375178 | 6.341446 | 6.516274 | 6.343933 | 6.386874
485 | 6.269523 | 6.287268 | 6.439474 | 6.290944 | 6.332817 | 6.277977 | 6.317278 | 6.433906 | 6.379565 | 6.336528
490 | 6.428565 | 6.317168 | 6.406035 | 6.475902 | 6.337751 | 6.324002 | 6.268284 | 6.450203 | 6.336491 | 6.3716
495 | 6.457492 | 6.411585 | 6.366824 | 6.327374 | 6.331905 | 6.381406 | 6.356174 | 6.443728 | 6.291662 | 6.374239
500 | 6.402564 | 6.377236 | 6.406361 | 6.413151 | 6.398151 | 6.29792 | 6.294169 | 6.530244 | 6.355513 | 6.386145
505 | 6.284997 | 6.192852 | 6.180202 | 6.270974 | 6.231015 | 6.145169 | 6.183872 | 6.166026 | 6.17464 | 6.203305
510 | 6.278142 | 6.287326 | 6.277117 | 6.229841 | 6.330678 | 6.147922 | 6.213403 | 6.26529 | 6.194769 | 6.247165
515 | 6.37122 | 6.287611 | 6.104429 | 6.180817 | 6.206245 | 6.175712 | 6.089678 | 6.306822 | 6.097358 | 6.20221
520 | 6.246228 | 6.338751 | 6.250156 | 6.229498 | 6.373675 | 6.286797 | 6.193125 | 6.269839 | 6.252452 | 6.271169
525 | 6.163954 | 6.162918 | 6.173834 | 6.15023 | 6.304678 | 6.142215 | 6.128804 | 6.197975 | 6.106505 | 6.170124
530 | 6.239079 | 6.21247 | 6.276112 | 6.16251 | 6.253218 | 6.180596 | 6.106774 | 6.234583 | 6.190897 | 6.206249
535 | 6.157868 | 6.114738 | 6.217797 | 6.100848 | 6.22051 | 6.20827 | 6.095749 | 6.227196 | 6.114846 | 6.16198
540 | 6.205543 | 6.183122 | 6.18624 | 6.233779 | 6.23054 | 6.127529 | 6.099229 | 6.203857 | 6.155859 | 6.180633
545 | 6.263998 | 6.196426 | 6.197425 | 6.218854 | 6.222092 | 6.130713 | 6.223545 | 6.236096 | 6.230434 | 6.213287
550 | 6.213143 | 6.182444 | 6.19705 | 6.176984 | 6.198232 | 6.220778 | 6.061901 | 6.23068 | 6.144654 | 6.180652
555 | 6.23122 | 6.218616 | 6.248741 | 6.180533 | 6.229714 | 6.246689 | 6.181915 | 6.243269 | 6.187732 | 6.218714
560 | 6.168904 | 6.131795 | 6.131133 | 6.14326 | 6.161158 | 6.137538 | 6.109734 | 6.118265 | 6.132945 | 6.137192
565 | 6.162326 | 6.158714 | 6.188168 | 6.222826 | 6.167957 | 6.180715 | 6.198527 | 6.217463 | 6.19634 | 6.188115
570 | 6.182298 | 6.183551 | 6.185324 | 6.170754 | 6.150878 | 6.156843 | 6.182569 | 6.180525 | 6.172841 | 6.173954
575 | 6.199848 | 6.206917 | 6.150574 | 6.182137 | 6.185456 | 6.129008 | 6.133417 | 6.239584 | 6.114722 | 6.171296
580 | 6.186541 | 6.195439 | 6.220732 | 6.25641 | 6.189121 | 6.160333 | 6.211973 | 6.25562 | 6.227143 | 6.211479
585 | 6.179355 | 6.220214 | 6.154214 | 6.245812 | 6.188186 | 6.198403 | 6.124866 | 6.232027 | 6.073154 | 6.179581
590 | 6.119304 | 6.147556 | 6.175045 | 6.183064 | 6.194757 | 6.104807 | 6.17011 | 6.195638 | 6.102264 | 6.154727
595 | 6.18183 | 6.15264 | 6.172091 | 6.205769 | 6.177355 | 6.176191 | 6.129943 | 6.214202 | 6.150841 | 6.173429
600 | 6.07195 | 6.148265 | 6.113042 | 6.137828 | 6.111934 | 6.119234 | 6.127946 | 6.127127 | 6.099942 | 6.117474
605 | 6.07631 | 6.102222 | 6.108298 | 6.042638 | 6.034306 | 6.089736 | 6.056351 | 6.058609 | 6.026607 | 6.06612
610 | 6.082567 | 6.160378 | 6.154534 | 6.138207 | 6.135107 | 6.2026 | 6.149317 | 6.132042 | 6.192378 | 6.149681
615 | 6.079134 | 6.059816 | 6.123015 | 6.051827 | 6.109131 | 6.093135 | 6.018981 | 6.119135 | 6.020187 | 6.074929
620 | 6.127648 | 6.12654 | 6.059531 | 6.099186 | 6.127235 | 6.128599 | 6.134264 | 6.101262 | 6.09338 | 6.110849
625 | 6.025669 | 6.040126 | 6.010117 | 6.068842 | 6.116724 | 6.053168 | 6.031833 | 6.111516 | 6.048134 | 6.056237
630 | 6.096593 | 6.019481 | 6.105732 | 6.064672 | 6.087515 | 6.077486 | 6.010306 | 6.167302 | 6.092626 | 6.08019
635 | 6.082481 | 6.130822 | 6.063209 | 6.036723 | 6.030092 | 6.08474 | 6.082199 | 6.128201 | 6.022948 | 6.073491
640 | 6.045137 | 6.065917 | 6.029476 | 6.069085 | 6.044253 | 6.043423 | 6.052173 | 6.067558 | 6.012448 | 6.047719
645 | 6.013099 | 6.092149 | 6.008245 | 6.02342 | 6.033548 | 6.084543 | 6.024856 | 6.101639 | 6.020704 | 6.044689
650 | 6.090452 | 6.082146 | 6.085972 | 6.014329 | 6.055545 | 6.054973 | 6.034343 | 6.118323 | 6.091909 | 6.069777
655 | 6.035033 | 6.040082 | 6.064741 | 6.01802 | 6.062994 | 6.041322 | 5.999206 | 6.042566 | 6.034201 | 6.037574
660 | 6.084242 | 6.064514 | 6.06402 | 6.041822 | 6.053066 | 6.07369 | 6.011124 | 6.076819 | 6.028543 | 6.055316
665 | 6.034566 | 6.059329 | 5.964532 | 6.013636 | 6.030167 | 6.025018 | 6.009917 | 6.040002 | 6.016109 | 6.021475
670 | 6.004828 | 6.040488 | 6.020028 | 5.983843 | 6.010688 | 6.057659 | 5.992154 | 6.070039 | 6.011767 | 6.021277
675 | 6.075845 | 6.112637 | 6.080454 | 6.088052 | 6.102667 | 6.101023 | 6.045914 | 6.110835 | 6.078319 | 6.088416
680 | 6.035396 | 6.069116 | 6.098225 | 6.037595 | 6.07634 | 6.067002 | 6.040617 | 6.069758 | 6.019184 | 6.057026
685 | 6.056403 | 6.049438 | 6.0951 | 6.056256 | 6.101941 | 6.040044 | 6.018502 | 6.043727 | 6.048423 | 6.056648
690 | 6.073632 | 6.046993 | 6.038391 | 6.026573 | 6.087044 | 6.024672 | 6.019277 | 6.109203 | 6.079278 | 6.056118
695 | 6.020438 | 6.094254 | 6.024886 | 6.059055 | 6.063654 | 5.987084 | 6.02213 | 6.053066 | 6.077528 | 6.044677
700 | 6.071277 | 6.062388 | 6.042458 | 6.072473 | 6.033369 | 6.010025 | 6.052193 | 6.085306 | 6.016858 | 6.049594
705 | 5.99002 | 6.005971 | 5.962725 | 6.02262 | 6.02439 | 6.026215 | 6.000972 | 6.018643 | 5.997303 | 6.005429
710 | 6.029481 | 6.049806 | 5.971561 | 6.037159 | 6.071434 | 6.030932 | 5.990197 | 6.054696 | 6.081385 | 6.035183
715 | 6.026034 | 6.056411 | 6.030247 | 6.043154 | 6.064349 | 6.10333 | 6.001048 | 6.067207 | 6.063815 | 6.050622
720 | 6.02478 | 6.077825 | 6.081926 | 6.070713 | 6.08508 | 6.011251 | 6.046211 | 6.078742 | 6.013699 | 6.05447
725 | 6.036336 | 6.062139 | 6.069934 | 6.035569 | 6.053985 | 6.022176 | 6.015724 | 6.033549 | 5.990942 | 6.035595
730 | 6.043502 | 5.998902 | 5.99892 | 6.014368 | 6.03372 | 5.967356 | 6.007711 | 6.015594 | 5.979472 | 6.006616
735 | 6.065979 | 6.038646 | 6.022222 | 6.029976 | 6.090445 | 6.014974 | 6.068984 | 6.055398 | 6.044704 | 6.047925
740 | 5.953213 | 5.980108 | 5.981956 | 6.006309 | 5.999867 | 5.988373 | 5.947305 | 5.996739 | 5.953664 | 5.978615
745 | 6.059889 | 6.003901 | 5.970681 | 6.057793 | 5.992042 | 6.020891 | 6.009638 | 5.980947 | 6.023406 | 6.013243
750 | 6.030549 | 6.068141 | 6.018953 | 6.000579 | 6.043491 | 6.003817 | 6.042269 | 6.060664 | 6.029556 | 6.033113
755 | 6.04003 | 6.030791 | 6.035429 | 5.999985 | 6.032416 | 5.964283 | 6.020388 | 6.010257 | 6.023001 | 6.017398
760 | 5.949458 | 5.991021 | 5.988309 | 6.026922 | 6.012955 | 5.965971 | 5.9728 | 6.009515 | 5.95212 | 5.985452
765 | 5.985852 | 5.994988 | 5.971114 | 5.983605 | 5.987794 | 5.976645 | 5.99051 | 6.010565 | 5.98813 | 5.987689
770 | 5.989708 | 6.004247 | 5.990013 | 5.934044 | 5.972449 | 5.995358 | 5.945286 | 6.016874 | 5.909622 | 5.973067
775 | 5.908721 | 5.860351 | 5.846237 | 5.877602 | 5.959971 | 5.889976 | 5.910511 | 5.964998 | 5.9382 | 5.906285
780 | 5.873412 | 5.906617 | 5.872587 | 5.871568 | 5.954889 | 5.898364 | 5.901968 | 5.933285 | 5.910366 | 5.902562
785 | 5.887496 | 5.909271 | 5.873769 | 5.856879 | 5.897775 | 5.880347 | 5.880404 | 5.872451 | 5.833456 | 5.876872
790 | 5.869447 | 5.84371 | 5.895515 | 5.892508 | 5.864484 | 5.908382 | 5.810571 | 5.868841 | 5.843955 | 5.866379
795 | 5.830417 | 5.85393 | 5.886093 | 5.900906 | 5.87479 | 5.825126 | 5.849106 | 5.857462 | 5.82872 | 5.856283
800 | 5.75677 | 5.857183 | 5.841158 | 5.820621 | 5.8135 | 5.816325 | 5.836279 | 5.861527 | 5.902487 | 5.833983
平均值(AVG) | 6.51837 | 6.474231 | 6.5948 | 6.527691 | 6.51344 | 6.54402 | 6.439107 | 6.62058 | 6.347729 | 6.508885